## Worksheet 1
2O | FWHM | dhk1 | G.S. | Hk1 | dhk1 Std. | Phase | Card no. | δ
(∘) | (∘) | Exp. (Å) | (nm) |  | (A)
20.633 | 0.4972 | 4.3013 | 16.2 | (211) | 4.3029 | Cub.Er2O3 | 96-101-0593 | 0.0004
29.2389 | 0.6119 | 3.0519 | 13.4 | (222) | 3.0426 | Cub.Er2O3 | 96-101-0593 | 0.0031
31.4191 | 0.306 | 2.8449 | 27 | (321) | 2.8169 | Cub.Er2O3 | 96-101-0593 | 0.01
33.9052 | 0.6884 | 2.6418 | 12.1 | (400) | 2.635 | Cub.Er2O3 | 96-101-0593 | 0.0026
35.9706 | 0.612 | 2.4947 | 13.7 | (330) | 2.4843 | Cub.Er2O3 | 96-101-0593 | 0.0042
37.9978 | 0.2677 | 2.3661 | 31.4 | (420) | 2.3568 | Cub.Er2O3 | 96-101-0593 | 0.004
40.0249 | 0.6119 | 2.2509 | 13.8 | (332) | 2.2471 | Cub.Er2O3 | 96-101-0593 | 0.0017
43.6203 | 0.8032 | 2.0733 | 10.7 | (431) | 2.0671 | Cub.Er2O3 | 96-101-0593 | 0.003
47.0626 | 0.4208 | 1.9294 | 20.6 | (521) | 1.9243 | Cub.Er2O3 | 96-101-0593 | 0.0026
48.6308 | 0.7267 | 1.8708 | 12 | (440) | 1.8632 | Cub.Er2O3 | 96-101-0593 | 0.0041
50.3137 | 0.5737 | 1.8121 | 15.3 | (433) | 1.8076 | Cub.Er2O3 | 96-101-0593 | 0.0025
53.3736 | 0.765 | 1.7152 | 11.6 | (532) | 1.7098 | Cub.Er2O3 | 96-101-0593 | 0.0031
56.3187 | 0.612 | 1.6322 | 14.7 | (620) | 1.6665 | Cub.Er2O3 | 96-101-0593 | 0.0206
57.7722 | 0.8032 | 1.5946 | 11.3 | (622) | 1.589 | Cub.Er2O3 | 96-101-0593 | 0.0035
59.1874 | 0.4972 | 1.5598 | 18.4 | (631) | 1.554 | Cub.Er2O3 | 96-101-0593 | 0.0037
60.5643 | 0.612 | 1.5276 | 15 | (444) | 1.5213 | Cub.Er2O3 | 96-101-0593 | 0.0041
62.056 | 0.459 | 1.4944 | 20.2 | (543) | 1.4906 | Cub.Er2O3 | 96-101-0593 | 0.0026
78.7705 | 0.8032 | 1.214 | 12.8 | (662) | 1.209 | Cub.Er2O3 | 96-101-0593 | 0.0041