## Worksheet 1
Metal ions | Qe | k2 | R2
| (mg g−1) | (g mg−1 min−1)
Delonix regia pods
Ni | 2.8 | −2.36 | 0.9996
Cu | 3.4 | −3.24 | 0.9999
Delonix regia leaves
Ni | 0.7 | −0.25 | 0.996
Cu | 0.8 | −0.09 | 0.9421