## Worksheet 1
| Langmuir isotherm |  |  |  | Freundlich isotherm
Metal ions | Q0 | b | R2 | KR | KF | 1∕n | R2
| (mg g−1) | (L mg−1) |  |  | (mg g−1
(L mg−1)1∕n)
Pods
Ni | 5.88 | 0.02 | 0.9638 | 0.32 | 0.66 | 0.34 | 0.9497
Cu | 9.12 | 0.03 | 0.9973 | 0.24 | 0.86 | 0.39 | 0.951
Leaves
Ni | 5.77 | 0.0021 | 0.5191 | 0.83 | 0.03 | 0.75 | 0.9772
Cu | 9.01 | 0.0389 | 0.9311 | 0.21 | 0.07 | 0.81 | 0.9944