## Worksheet 1
Agricultural waste | Metal ions | Adsorbent dosage | Efficiency | References
Tea waste | 100 mg L−1 Ni(II) | 10 g L−1 | 86 % | Malkoc and Nuhoglu (2005)
Saw dust | 10 mg L−1 Ni(II) | 5 g 100 mL−1 | 75 % | Shukla et al. (2005)
Sugarcane bagasse | 50 mg L−1 Ni(II) | 1500 mg L−1 | >80 % | Garg et al. (2008)
Banana peel | 100 mg L−1 Ni(II) | 4.5 g 50 mL−1 | 78 % | Olufemi and Eniolaodunmo (2018)
Coconut shell | 100 mg L−1 Ni(II) | 4.5 g 50 mL−1 | 75 % | Olufemi and Eniolaodunmo (2018)
Papaya wood | 10 mg L−1 Cu(II) | 5 g L−1 | 95 % | Saeed et al. (2005a)
Rice bran | Cu(II) | 200 mg 20 mL−1 | >80 % | Montanher et al. (2005)
Groundnut seed cake
Sesame seed cake | 10 mg L−1 Cu(II) | 0.75–1 g 50 mL−1 | 99.7 % | Kumar et al. (2019)
Coconut cake
Spruce sawdust | 10 mg L−1 Cu(II) | 1 g 100 mL−1 | >85 % | Kovacova et al. (2019)
Delonix regia pods | 100 mg L−1 Ni(II) |  | >80 % | This study
Delonix regia leaves | 100 mg L−1 Ni(II) | 0.5 g 20 mL−1 | >30 % | This study
Delonix regia pods | 100 mg L−1 Cu(II) |  | >80 % | This study
Delonix regia leaves | 100 mg L−1 Cu(II) |  | >85 % | This study