## Worksheet 1
Mechanical property | Average | Standard | Units
| value | deviation
Young's modulus | 9.4065 | 1.0288 | MPa
Tensile strength | 1.3586 | 0.1428 | MPa
Elongation at break | 17.8463 | 3.5857 | (%)