## Worksheet 1
Membrane | Feed | Draw | Water flux | Salt flux | Reference
| solution | solution | (L m−2 h−1) | (G m−2 h−1)
TFC-PSU | DI water | 1 M NaCl | 36.58 | 6.8 | This work
HTI-TFC | DI water | 1 M NaCl | 15 | 4.5 | Ren and McCutcheon (2014)
TFC-PAN | DI water | 1 M NaCl | 16 | 4 | Al-Furaiji et al. (2020)
Aquaporin TFC | DI water | 1 M NaCl | 9 | 4 | Xia et al. (2017)
TFC-M2 [cellulose acetate butyrate (CAB) substrate] | DI water | 1 M NaCl | 16.8 | 5.88 | Ma et al. (2020)
TFC-CTA (HTI; commercial) | DI water | 1 M NaCl | 12 | 8.04 | Kwon et al. (2017)
CAB | DI water | 1 M NaCl | 9 | 3.78 | Ong et al. (2012)
Polyvinylidene difluoride nanofiber polyamide (PA) | DI water | 1 M NaCl | 11.6 | 3.48 | Tian et al. (2013)
Polysulfone (PSU)/silica-PA | DI water | 1 M NaCl | 31 | 7.44 | Liu and Ng (2015)
Oasys TFC | DI water | 1 M NaCl | 30 | 50 | Cath et al. (2013)